## Group 03 Data
Sample No. | tanδ @ 0.000100009 Hz | tanδ @ 0.00021532 Hz | tanδ @ 0.00046404 Hz | tanδ @ 0.00100009 Hz | tanδ @ 0.0021543 Hz | tanδ @ 0.0046415 Hz | tanδ @ 0.01 Hz | tanδ @ 0.021544 Hz | tanδ @ 0.046416 Hz | tanδ @ 0.1 Hz | tanδ @ 0.21544 Hz | tanδ @ 0.46417 Hz | tanδ @ 1 Hz | tanδ @ 2.1546 Hz | tanδ @ 4.6417 Hz | tanδ @ 10 Hz | tanδ @ 21.563 Hz | tanδ @ 46.512 Hz | tanδ @ 100 Hz | tanδ @ 216.22 Hz | tanδ @ 470.59 Hz | tanδ @ 1000 Hz | Class
1 | 0.3130958 | 0.2637483 | 0.2164535 | 0.188339 | 0.1949209 | 0.2640369 | 0.4287496 | 0.7618439 | 1.390709 | 2.31657 | 2.726118 | 1.931308 | 1.013975 | 0.4852411 | 0.2275092 | 0.1064711 | 0.05012681 | 0.0240078 | 0.01197162 | 0.00638928 | 0.003843076 | 0.002761031 | Dry
2 | 0.3087353 | 0.2555897 | 0.2008673 | 0.157484 | 0.1322446 | 0.1352624 | 0.1650634 | 0.2286765 | 0.3582296 | 0.6323457 | 1.203966 | 2.143437 | 2.720105 | 2.028017 | 1.084874 | 0.5214756 | 0.2444401 | 0.1143188 | 0.05401967 | 0.0258502 | 0.01279085 | 0.006974634 | Dry
3 | 0.3079177 | 0.2540599 | 0.1979444 | 0.1516972 | 0.1204864 | 0.1110801 | 0.115364 | 0.1267304 | 0.1489832 | 0.2026252 | 0.3426461 | 0.6665805 | 1.3312 | 2.314646 | 2.668452 | 1.826735 | 0.9449031 | 0.4500891 | 0.2114059 | 0.09879942 | 0.04634215 | 0.02277535 | Dry
4 | 0.5717601 | 0.4231619 | 0.3305179 | 0.2823838 | 0.2734045 | 0.32458 | 0.4778849 | 0.818407 | 1.469344 | 2.395526 | 2.754488 | 1.932957 | 1.014219 | 0.4857442 | 0.2278911 | 0.1066127 | 0.05020644 | 0.02397286 | 0.01189786 | 0.006297238 | 0.003740827 | 0.002646633 | Dry
5 | 0.5654066 | 0.412576 | 0.3114657 | 0.2463259 | 0.2032629 | 0.1851029 | 0.1970772 | 0.255297 | 0.3912622 | 0.6757649 | 1.251376 | 2.182434 | 2.734709 | 2.028166 | 1.083352 | 0.5205392 | 0.2439998 | 0.1140819 | 0.05385059 | 0.02571311 | 0.01266758 | 0.006850107 | Dry
6 | 0.7551284 | 0.5411883 | 0.4182806 | 0.3587317 | 0.3413425 | 0.379914 | 0.52453 | 0.8734302 | 1.54646 | 2.472539 | 2.781685 | 1.93445 | 1.014444 | 0.4862396 | 0.2282682 | 0.1067525 | 0.05028514 | 0.02393804 | 0.01182452 | 0.006205767 | 0.003639241 | 0.002533002 | Dry
7 | 0.7463368 | 0.5278506 | 0.3954458 | 0.3170581 | 0.2631964 | 0.2292129 | 0.2262521 | 0.2801693 | 0.4228319 | 0.7181699 | 1.298494 | 2.221341 | 2.749108 | 2.028253 | 1.081825 | 0.519605 | 0.243561 | 0.113846 | 0.05368229 | 0.02557677 | 0.01254506 | 0.006726389 | Dry
8 | 0.7446881 | 0.5253493 | 0.3911629 | 0.30924 | 0.2485284 | 0.2008894 | 0.1699483 | 0.1662958 | 0.1923423 | 0.2551525 | 0.3964364 | 0.7168735 | 1.376117 | 2.350473 | 2.681507 | 1.822992 | 0.9408877 | 0.4481707 | 0.2103617 | 0.09818951 | 0.04593911 | 0.0224513 | Dry
9 | 2.091101 | 1.334595 | 0.8969711 | 0.6531197 | 0.5394536 | 0.5338546 | 0.6620663 | 1.004713 | 1.683174 | 2.59952 | 2.828544 | 1.935255 | 1.014529 | 0.4876814 | 0.2294241 | 0.1074421 | 0.05057167 | 0.02408306 | 0.01186876 | 0.006190417 | 0.003589633 | 0.002466183 | Dry
10 | 2.053245 | 1.299235 | 0.8551054 | 0.592348 | 0.4385784 | 0.352602 | 0.3213522 | 0.3536942 | 0.4842085 | 0.7864557 | 1.385715 | 2.300948 | 2.779179 | 2.028722 | 1.080033 | 0.5186902 | 0.2430767 | 0.1135886 | 0.05353878 | 0.02547447 | 0.01245518 | 0.006640532 | Dry
11 | 2.046144 | 1.2926 | 0.8472492 | 0.5809403 | 0.4196294 | 0.3184947 | 0.256894 | 0.2281638 | 0.235539 | 0.2932983 | 0.4410104 | 0.7658278 | 1.423919 | 2.388106 | 2.691952 | 1.820588 | 0.9380589 | 0.446468 | 0.2095206 | 0.09776178 | 0.04569825 | 0.02229406 | Dry
12 | 0.4147685 | 0.3479121 | 0.3046673 | 0.2760096 | 0.2655558 | 0.3054407 | 0.4515216 | 0.7960492 | 1.481041 | 2.454626 | 2.785402 | 1.927934 | 1.013188 | 0.4879136 | 0.2296957 | 0.1077337 | 0.05085693 | 0.02449068 | 0.01237367 | 0.006802464 | 0.004305228 | 0.003289744 | Dry
13 | 0.4089912 | 0.3376642 | 0.2858483 | 0.2404681 | 0.1967789 | 0.1685316 | 0.1732007 | 0.227959 | 0.373281 | 0.686902 | 1.307147 | 2.25794 | 2.765779 | 2.029642 | 1.083092 | 0.5206239 | 0.244181 | 0.1143479 | 0.05421434 | 0.02617043 | 0.01321162 | 0.007484855 | Dry
14 | 0.4079079 | 0.3357425 | 0.282319 | 0.2338014 | 0.1838732 | 0.1428142 | 0.1207222 | 0.1191845 | 0.1470433 | 0.2208627 | 0.3862025 | 0.7314676 | 1.402238 | 2.368441 | 2.68396 | 1.824079 | 0.941655 | 0.4484902 | 0.2108302 | 0.09877179 | 0.04660779 | 0.02321623 | Dry
15 | 0.7053062 | 0.55147 | 0.4665671 | 0.4099207 | 0.3904487 | 0.4349747 | 0.581391 | 0.9252049 | 1.610976 | 2.565338 | 2.822075 | 1.920806 | 1.00816 | 0.4894791 | 0.2333121 | 0.1103729 | 0.052354 | 0.02513359 | 0.01258559 | 0.006790036 | 0.004177262 | 0.003101801 | Dry
16 | 0.6949939 | 0.5354087 | 0.43934 | 0.3619759 | 0.3029308 | 0.2697336 | 0.2624697 | 0.3021676 | 0.4355994 | 0.7481635 | 1.380777 | 2.341657 | 2.804034 | 2.029277 | 1.081942 | 0.5212243 | 0.2448296 | 0.1146687 | 0.05427658 | 0.02608743 | 0.01305048 | 0.007280816 | Dry
17 | 0.69306 | 0.5323965 | 0.4342329 | 0.3529801 | 0.2865002 | 0.238663 | 0.2022124 | 0.1823511 | 0.1930847 | 0.2563192 | 0.4197722 | 0.7756016 | 1.464839 | 2.428648 | 2.703199 | 1.822847 | 0.9397245 | 0.4476541 | 0.2103363 | 0.09842468 | 0.04632231 | 0.02295184 | Dry
18 | 0.8687775 | 0.6736106 | 0.5707105 | 0.5036157 | 0.4859584 | 0.5432534 | 0.6992728 | 1.049442 | 1.738405 | 2.671177 | 2.853903 | 1.912631 | 1.00306 | 0.4909647 | 0.2368527 | 0.1129735 | 0.05383249 | 0.02577006 | 0.01279537 | 0.006777714 | 0.004050605 | 0.002915851 | Dry
19 | 0.8533076 | 0.6511761 | 0.534434 | 0.4424941 | 0.3785574 | 0.3476681 | 0.3368731 | 0.3684332 | 0.4941381 | 0.8075678 | 1.452995 | 2.422424 | 2.83896 | 2.028252 | 1.080729 | 0.5218024 | 0.2454661 | 0.114985 | 0.05433761 | 0.02600499 | 0.01289086 | 0.007078877 | Dry
20 | 0.8504062 | 0.6469682 | 0.5276283 | 0.4310229 | 0.3583843 | 0.3108556 | 0.2682594 | 0.2368794 | 0.2346835 | 0.2894311 | 0.4520139 | 0.8187684 | 1.526428 | 2.487478 | 2.721525 | 1.821475 | 0.9377867 | 0.4468197 | 0.2098445 | 0.09807977 | 0.04603915 | 0.02268994 | Dry
21 | 2.562915 | 1.661485 | 1.156594 | 0.8846225 | 0.7693168 | 0.7862453 | 0.9483141 | 1.33163 | 2.036099 | 2.885414 | 2.910706 | 1.91052 | 0.9999001 | 0.4915856 | 0.2398893 | 0.1164825 | 0.05634355 | 0.0271909 | 0.01350189 | 0.007079373 | 0.0041313 | 0.002878443 | Dry
22 | 2.474869 | 1.586087 | 1.075107 | 0.7773815 | 0.6068867 | 0.5173777 | 0.4826388 | 0.5094543 | 0.6354736 | 0.9460701 | 1.585515 | 2.529006 | 2.877258 | 2.024951 | 1.077211 | 0.5224428 | 0.2468864 | 0.1159496 | 0.05484144 | 0.02621394 | 0.01292891 | 0.007021244 | Dry
23 | 2.458343 | 1.571933 | 1.059806 | 0.7572326 | 0.5763304 | 0.4666453 | 0.3940374 | 0.3488562 | 0.3357371 | 0.3759786 | 0.5251843 | 0.8862603 | 1.598638 | 2.554532 | 2.742659 | 1.819122 | 0.9358524 | 0.4461418 | 0.2095949 | 0.09794173 | 0.04591733 | 0.02255647 | Dry
24 | 0.7546742 | 0.7348129 | 0.6810765 | 0.5093189 | 0.4369111 | 0.4490865 | 0.6042657 | 0.9994068 | 1.743796 | 2.67667 | 2.849997 | 1.922082 | 1.002705 | 0.481257 | 0.2264624 | 0.1063293 | 0.05041879 | 0.02438097 | 0.01247893 | 0.007051039 | 0.004696592 | 0.003820488 | Intermediate
25 | 0.7460078 | 0.7171992 | 0.6477882 | 0.4569179 | 0.3441566 | 0.2747188 | 0.2619948 | 0.3242149 | 0.4906249 | 0.8198843 | 1.435027 | 2.366317 | 2.808902 | 2.018325 | 1.067497 | 0.5121172 | 0.2403322 | 0.1127142 | 0.0536136 | 0.02609368 | 0.01345491 | 0.007946581 | Intermediate
26 | 0.7443826 | 0.7138956 | 0.6415429 | 0.4470841 | 0.3267396 | 0.2419265 | 0.1972894 | 0.1939765 | 0.2291145 | 0.303907 | 0.4559565 | 0.7924837 | 1.473434 | 2.452095 | 2.714183 | 1.808186 | 0.927345 | 0.4413744 | 0.2076054 | 0.09747736 | 0.04629606 | 0.02341916 | Intermediate
27 | 4.546436 | 2.723624 | 1.749896 | 1.191769 | 0.8988323 | 0.7924336 | 0.8787403 | 1.23536 | 1.96337 | 2.858498 | 2.905755 | 1.915729 | 1.000401 | 0.4853107 | 0.2308247 | 0.1091596 | 0.05189677 | 0.02512578 | 0.01278069 | 0.007090033 | 0.004574125 | 0.00359686 | Intermediate
28 | 4.356904 | 2.589997 | 1.633607 | 1.070358 | 0.7396865 | 0.5459959 | 0.4524789 | 0.4587288 | 0.5930892 | 0.9257014 | 1.569411 | 2.497686 | 2.859984 | 2.018913 | 1.066696 | 0.5126243 | 0.2407811 | 0.1129642 | 0.05368698 | 0.02602655 | 0.01328305 | 0.007699282 | Intermediate
29 | 6.335738 | 3.845311 | 2.445193 | 1.66576 | 1.251159 | 1.082718 | 1.133049 | 1.465676 | 2.176871 | 3.024622 | 2.949008 | 1.907426 | 0.9978785 | 0.4892064 | 0.235095 | 0.1119437 | 0.0533528 | 0.02585928 | 0.01307792 | 0.007128439 | 0.004453514 | 0.003376685 | Intermediate
30 | 5.866611 | 3.537053 | 2.211766 | 1.450825 | 1.006181 | 0.7468144 | 0.6073656 | 0.5768339 | 0.6880366 | 1.027182 | 1.699897 | 2.62315 | 2.906094 | 2.018753 | 1.065832 | 0.5131076 | 0.2412179 | 0.1132078 | 0.05375807 | 0.02595987 | 0.01311354 | 0.007455674 | Intermediate
31 | 5.77842 | 3.479091 | 2.167856 | 1.410361 | 0.95999 | 0.6832615 | 0.5070041 | 0.4022508 | 0.3648401 | 0.413091 | 0.5791002 | 0.9460236 | 1.656607 | 2.59679 | 2.750366 | 1.803681 | 0.9218425 | 0.4383139 | 0.2060594 | 0.09655291 | 0.04558622 | 0.02275163 | Intermediate
32 | 29.77299 | 16.37561 | 9.80053 | 6.179316 | 4.131454 | 3.007452 | 2.510882 | 2.526447 | 2.987406 | 3.473625 | 3.052951 | 1.911691 | 0.9997451 | 0.4949375 | 0.2420855 | 0.1175775 | 0.05692013 | 0.0279038 | 0.01419165 | 0.00769555 | 0.004694818 | 0.003415221 | Intermediate
33 | 21.88995 | 12.07828 | 7.179744 | 4.434263 | 2.839896 | 1.90093 | 1.365884 | 1.110581 | 1.098287 | 1.36624 | 1.991286 | 2.829529 | 2.970439 | 2.017258 | 1.064011 | 0.514999 | 0.2432754 | 0.1146175 | 0.0545903 | 0.02639997 | 0.01329692 | 0.007466904 | Intermediate
34 | 20.38832 | 11.25966 | 6.680021 | 4.100837 | 2.592179 | 1.687119 | 1.140896 | 0.8197495 | 0.6549662 | 0.6231554 | 0.742932 | 1.088506 | 1.792441 | 2.702845 | 2.778429 | 1.800736 | 0.9191434 | 0.4374268 | 0.205844 | 0.09651747 | 0.04555243 | 0.02266047 | Intermediate
35 | 6.847321 | 5.919209 | 3.500791 | 2.00819 | 1.318958 | 1.008426 | 0.9080734 | 1.130684 | 1.784243 | 2.710147 | 2.859728 | 1.874294 | 0.9615485 | 0.4599115 | 0.2171658 | 0.1023054 | 0.04912141 | 0.0244881 | 0.01267261 | 0.007507391 | 0.005390522 | 0.004279928 | Intermediate
36 | 6.524078 | 5.466093 | 3.19339 | 1.798749 | 1.122802 | 0.7508012 | 0.5166772 | 0.4376837 | 0.5172739 | 0.8134625 | 1.49176 | 2.505581 | 2.872281 | 1.978275 | 1.02971 | 0.4922475 | 0.231469 | 0.1092624 | 0.05216405 | 0.02580247 | 0.0138037 | 0.008243187 | Intermediate
37 | 6.463364 | 5.380872 | 3.135548 | 1.759328 | 1.085849 | 0.7021516 | 0.4423572 | 0.3034998 | 0.2520821 | 0.2787716 | 0.4446692 | 0.8365425 | 1.60738 | 2.634022 | 2.760711 | 1.7664 | 0.8945628 | 0.4250439 | 0.2000408 | 0.09438735 | 0.04535096 | 0.02310518 | Intermediate
38 | 54.71781 | 37.26203 | 21.01517 | 9.994342 | 6.237248 | 3.988037 | 2.573108 | 2.323404 | 2.600296 | 3.098211 | 2.954646 | 1.886908 | 0.9677109 | 0.4653876 | 0.2212629 | 0.1048886 | 0.05081296 | 0.02554931 | 0.0132867 | 0.007836598 | 0.00548259 | 0.004190723 | Intermediate
39 | 40.05465 | 26.74435 | 14.85904 | 7.162163 | 4.348832 | 2.618215 | 1.524102 | 1.113895 | 0.9767028 | 1.109325 | 1.704181 | 2.637663 | 2.908338 | 1.979516 | 1.029437 | 0.4928927 | 0.232344 | 0.1099769 | 0.05262583 | 0.0260591 | 0.01386465 | 0.008139382 | Intermediate
40 | 37.25598 | 24.73048 | 13.67755 | 6.619295 | 3.985458 | 2.352846 | 1.319184 | 0.869744 | 0.6141659 | 0.4948532 | 0.5868278 | 0.9393991 | 1.684028 | 2.685231 | 2.772219 | 1.763916 | 0.8927974 | 0.4244975 | 0.1999351 | 0.0943722 | 0.04529526 | 0.02294663 | Intermediate
41 | 99.42563 | 73.38736 | 40.84701 | 18.21596 | 11.28635 | 7.105331 | 4.340096 | 3.649101 | 3.51767 | 3.519051 | 3.050997 | 1.899264 | 0.9737067 | 0.470751 | 0.2252939 | 0.1074381 | 0.05248528 | 0.02659963 | 0.01389488 | 0.008162573 | 0.005573839 | 0.00410237 | Intermediate
42 | 61.3374 | 44.69545 | 24.48075 | 11.15498 | 6.738338 | 4.049466 | 2.334982 | 1.714228 | 1.427987 | 1.420472 | 1.931713 | 2.775514 | 2.94413 | 1.980574 | 1.029134 | 0.4935217 | 0.2332066 | 0.1106832 | 0.05308278 | 0.02631303 | 0.01392499 | 0.008036526 | Intermediate
43 | 53.91162 | 39.0674 | 21.25488 | 9.769271 | 5.838883 | 3.437532 | 1.928867 | 1.302063 | 0.9211212 | 0.6952197 | 0.7259481 | 1.043387 | 1.761896 | 2.736338 | 2.783257 | 1.761364 | 0.8910326 | 0.4239515 | 0.1998286 | 0.09435631 | 0.04523974 | 0.02278939 | Intermediate
44 | 295.5931 | 401.683 | 322.6309 | 115.3895 | 91.52546 | 46.50965 | 21.78297 | 13.48597 | 8.583367 | 5.384572 | 3.473294 | 1.983627 | 1.013258 | 0.4985745 | 0.2435091 | 0.1179002 | 0.05903557 | 0.03070202 | 0.01630154 | 0.009508094 | 0.006516046 | 0.004629108 | Intermediate
45 | 128.0045 | 178.9287 | 148.829 | 51.95116 | 42.88012 | 22.0432 | 10.25612 | 6.58227 | 4.510472 | 3.211685 | 3.131001 | 3.413184 | 3.093188 | 1.997631 | 1.036127 | 0.4992008 | 0.2378105 | 0.1139807 | 0.0551504 | 0.02750901 | 0.01480231 | 0.008533549 | Intermediate
46 | 82.58727 | 114.3051 | 93.72166 | 34.24695 | 27.90847 | 14.09186 | 6.662414 | 4.122002 | 2.633722 | 1.677247 | 1.39906 | 1.532517 | 2.080671 | 2.913878 | 2.821338 | 1.758874 | 0.8892782 | 0.4243146 | 0.2006323 | 0.09499223 | 0.0458738 | 0.02317499 | Intermediate
47 | 58.08092 | 82.2458 | 101.6632 | 74.48659 | 48.11475 | 28.59841 | 17.10724 | 11.01666 | 7.641701 | 5.309128 | 3.394889 | 1.923867 | 1.003624 | 0.5076368 | 0.2564446 | 0.1309595 | 0.06872761 | 0.03773522 | 0.02183868 | 0.01374276 | 0.00928314 | 0.007080576 | Wet
48 | 32.88687 | 38.35168 | 44.34882 | 32.88929 | 21.51849 | 12.94329 | 7.861165 | 5.240125 | 4.001327 | 3.511587 | 3.540149 | 3.709033 | 3.171351 | 1.97797 | 1.028314 | 0.503643 | 0.2442352 | 0.1197556 | 0.06017905 | 0.03154379 | 0.01749676 | 0.01095544 | Wet
49 | 27.91425 | 28.86352 | 29.25085 | 21.62553 | 14.08406 | 8.390238 | 4.981724 | 3.164103 | 2.219654 | 1.726616 | 1.562552 | 1.761114 | 2.394665 | 3.125993 | 2.855395 | 1.74735 | 0.8849302 | 0.4254929 | 0.203764 | 0.09827811 | 0.04829584 | 0.02548597 | Wet
50 | 147.6024 | 113.071 | 115.5853 | 113.2016 | 99.23617 | 74.1375 | 47.58198 | 27.54125 | 15.05868 | 8.036507 | 4.288046 | 2.298084 | 1.228735 | 0.6550574 | 0.3511551 | 0.1908687 | 0.1060811 | 0.06102571 | 0.03658481 | 0.02306333 | 0.01529682 | 0.0110044 | Wet
51 | 125.02 | 159.6812 | 170.2419 | 171.1594 | 155.9155 | 122.2226 | 82.6398 | 50.41054 | 29.19518 | 16.79773 | 9.99718 | 6.145806 | 3.700267 | 2.069633 | 1.080025 | 0.5461674 | 0.2750644 | 0.1405916 | 0.07397111 | 0.04048095 | 0.02334741 | 0.01480813 | Wet
52 | 59.68625 | 79.27951 | 85.73515 | 87.16258 | 80.82374 | 64.91159 | 45.15467 | 28.41029 | 17.06791 | 10.36195 | 6.818738 | 5.134509 | 4.460912 | 4.01223 | 3.011196 | 1.755769 | 0.8939166 | 0.4373256 | 0.2139933 | 0.1057785 | 0.05353519 | 0.0290719 | Wet
53 | 107.1271 | 79.62756 | 84.86782 | 87.45183 | 83.19696 | 68.83217 | 48.10438 | 29.03682 | 15.96326 | 8.489308 | 4.571584 | 2.515255 | 1.395801 | 0.7754352 | 0.4327147 | 0.2443869 | 0.1402852 | 0.08272702 | 0.05048887 | 0.03192076 | 0.02103411 | 0.01476102 | Wet
54 | 164.2359 | 169.8575 | 182.3829 | 189.9779 | 183.8005 | 155.688 | 111.7992 | 69.20093 | 38.90273 | 21.21842 | 11.82863 | 6.76457 | 3.845114 | 2.116567 | 1.122162 | 0.5838389 | 0.3032171 | 0.1599807 | 0.0869665 | 0.04897054 | 0.02892769 | 0.01849603 | Wet
55 | 83.84064 | 115.7007 | 125.7113 | 133.091 | 131.9601 | 115.737 | 86.78403 | 56.15384 | 33.03779 | 19.1786 | 11.93612 | 8.24148 | 6.17823 | 4.648795 | 3.105268 | 1.758083 | 0.9014809 | 0.4482079 | 0.2235932 | 0.1128895 | 0.05852674 | 0.0325021 | Wet
56 | 57.07474 | 43.53726 | 38.13638 | 41.39932 | 45.26762 | 48.048 | 46.51704 | 38.69213 | 26.86755 | 16.11141 | 8.918352 | 4.803581 | 2.596709 | 1.436066 | 0.813184 | 0.4671224 | 0.2726801 | 0.1619661 | 0.09837493 | 0.06098888 | 0.03878662 | 0.02589039 | Wet
57 | 132.3742 | 96.46908 | 74.59862 | 80.70989 | 88.01822 | 93.28283 | 90.27162 | 75.13611 | 52.20734 | 31.28418 | 17.25812 | 9.223989 | 4.909761 | 2.642235 | 1.434054 | 0.7791797 | 0.4258171 | 0.2358282 | 0.1336829 | 0.07763355 | 0.04653739 | 0.02957151 | Wet
58 | 118.1807 | 146.4345 | 144.694 | 157.3731 | 172.7211 | 184.7741 | 181.5678 | 154.4687 | 109.9953 | 67.39915 | 37.94991 | 20.74556 | 11.36248 | 6.319674 | 3.507769 | 1.892715 | 0.9906348 | 0.5115189 | 0.265928 | 0.1400325 | 0.07560069 | 0.04337545 | Wet
59 | 36.21963 | 32.9442 | 31.34438 | 30.86735 | 30.85915 | 30.17306 | 27.15297 | 21.12753 | 14.05338 | 8.297283 | 4.688125 | 2.728814 | 1.664749 | 1.02527 | 0.6233511 | 0.3757478 | 0.2268155 | 0.1389144 | 0.08685335 | 0.05544307 | 0.03632664 | 0.02497814 | Wet
60 | 84.09913 | 76.47632 | 72.73687 | 71.61642 | 71.62288 | 70.15356 | 63.38 | 49.59482 | 33.16864 | 19.64051 | 11.07516 | 6.363877 | 3.759536 | 2.199304 | 1.248925 | 0.6940518 | 0.3838744 | 0.2146829 | 0.1230565 | 0.07250352 | 0.04426969 | 0.02875075 | Wet
61 | 102.0419 | 93.20651 | 89.2703 | 88.72255 | 89.93984 | 89.84173 | 83.5404 | 67.93073 | 47.50836 | 29.63726 | 18.04831 | 11.71629 | 8.028823 | 5.330397 | 3.252753 | 1.819552 | 0.9622077 | 0.4974136 | 0.2586483 | 0.1364607 | 0.07405396 | 0.04289777 | Wet
62 | 27.21859 | 24.33453 | 22.16192 | 20.91268 | 20.5237 | 20.91302 | 21.72649 | 22.11305 | 20.8851 | 17.11004 | 11.85587 | 7.302404 | 4.23563 | 2.402138 | 1.370784 | 0.8108122 | 0.4876091 | 0.2961411 | 0.1822226 | 0.1134522 | 0.0717642 | 0.0471434 | Wet
63 | 40.35004 | 35.91877 | 32.65482 | 30.8306 | 30.28935 | 30.85597 | 32.01317 | 32.519 | 30.65082 | 25.05476 | 17.30673 | 10.60494 | 6.097484 | 3.399215 | 1.901744 | 1.08774 | 0.629183 | 0.3664642 | 0.2165401 | 0.1298682 | 0.07948795 | 0.05083731 | Wet
64 | 82.33117 | 73.10145 | 66.39134 | 62.70981 | 61.66065 | 62.82759 | 65.18376 | 66.25005 | 62.57133 | 51.32333 | 35.5648 | 21.81756 | 12.51351 | 6.898827 | 3.802747 | 2.099627 | 1.15394 | 0.6290753 | 0.3450666 | 0.1914069 | 0.1084494 | 0.06468916 | Wet
65 | 26.10445 | 23.30389 | 21.12032 | 19.83066 | 19.41319 | 19.86426 | 20.99681 | 22.27092 | 22.74795 | 20.8964 | 16.17127 | 10.54005 | 6.099758 | 3.366473 | 1.905338 | 1.13787 | 0.6966718 | 0.4293613 | 0.2666116 | 0.1665014 | 0.1049561 | 0.06823835 | Wet
66 | 33.55534 | 29.85307 | 27.02141 | 25.38667 | 24.8787 | 25.4566 | 26.88339 | 28.47293 | 29.03719 | 26.63143 | 20.57412 | 13.38014 | 7.714575 | 4.217579 | 2.362249 | 1.38149 | 0.8250827 | 0.4948807 | 0.299224 | 0.1823218 | 0.1124731 | 0.07185696 | Wet
67 | 59.74841 | 52.91367 | 47.81305 | 44.95819 | 44.12373 | 45.15164 | 47.63147 | 50.36718 | 51.29773 | 47.01335 | 36.30259 | 23.57879 | 13.54186 | 7.307557 | 4.033295 | 2.280596 | 1.302584 | 0.7396948 | 0.421365 | 0.2416251 | 0.1406589 | 0.08542636 | Wet
68 | 23.02545 | 19.07925 | 15.94536 | 14.48841 | 14.21593 | 14.91378 | 16.55695 | 19.33751 | 23.08206 | 26.17424 | 26.24372 | 21.54431 | 14.79301 | 8.7735 | 4.919232 | 2.756162 | 1.596693 | 0.9531631 | 0.5771167 | 0.3493111 | 0.213266 | 0.1341608 | Wet
69 | 25.09376 | 20.7571 | 17.3279 | 15.73639 | 15.43589 | 16.18356 | 17.95021 | 20.94309 | 24.97404 | 28.29608 | 28.35207 | 23.26289 | 15.96264 | 9.457161 | 5.294294 | 2.956639 | 1.703784 | 1.009785 | 0.6064001 | 0.3639634 | 0.2203776 | 0.1376357 | Wet
70 | 32.75299 | 26.97254 | 22.45056 | 20.36095 | 19.95693 | 20.88978 | 23.11502 | 26.89636 | 31.99134 | 36.16944 | 36.18077 | 29.65002 | 20.31382 | 12.00266 | 6.691988 | 3.704557 | 2.103867 | 1.221625 | 0.7160844 | 0.4188838 | 0.2470421 | 0.1506658 | Wet